## Sheet1
Item | Part Name | Part Type | Drawing Number | Drawing SMDD ID | Revision Drawing | Mass (Kg) | Quantity | Total Mass (Kg) | Safety Classification | RCC-MR Classification | Material | RPS (Reference Procurement Specification) or EN / Equivalent standard for material | Impurities Requirement | Magnetic requirement applicability following Annex-B | Coating | Note
NA | HVB_PMS_ASSEMBLY#4Z626N | Assembly | 058164 | 6GV3LV | --D |  | 1 | 88094.87 | SIC-1
1 | HVB_PMS_01#FTDGUF | BtP | 061405 | 6JYQ32 | --C | 63011.87 | 1 | 63011.87 | SIC-1 | RCC-MR Support S1 | S235 | See Annex B1 | Applicable | YES | See Annex B1
2 | HVB_PMS_02#FTDGG9 | BtP | 061482 | 6LLLFG | --C | 9659.816 | 1 | 9659.816 | SR | RCC-MR Support S2 | S235 | See Annex B1 | Applicable | YES | See Annex B1
3 | BASE_PLATE#Q2SBBD | BtP | 061402 | 6JQQB5 | --C | 5572.327 | 1 | 5572.327 | SIC-1 | RCC-MR Support S1 | S235 | See Annex B1 | Applicable | YES | See Annex B1
4 | ANCHOR_BOLT#Q2UNAW | BtP | 061409 | 6JYTAT | --C | 0.7961249 | 40 | 31.845 | SIC-1 | RCC-MR Support S1 | S355 | RM 1135 | Applicable | NO | See Annex B1
5 | BUSHING_PMS_PIN_POSITIONING#PPTYQ7 | BtP | 061410 | 6JYYVT | --C | 18.1976 | 2 | 36.3952 | NSR | RCC-MR Support S2 | S355 | EN 10025-2 | Applicable | NO | See Annex B1
6 | HVB_GUIDNG_PIN_D40#5BRHSX | BtP | 061454 | 6LDQ9H | --C | 1.303713 | 2 | 2.607427 | SR | RCC-MR Support S2 | S355 | EN 10025-2 | Applicable | NO | See Annex B1
7 | HINGE_FIX_SIDE#WGZ3XB | BtP | 061455 | 6LKW5Q | --C | 3.238908 | 20 | 64.77815 | SR | RCC-MR Support S2 | S355 | EN 10025-2 | Applicable | NO | See Annex B1
8 | HINGE_DOOR_SIDE#WGZ43Z | BtP | 061467 | 6LDXX4 | --C | 2.818676 | 20 | 56.37351 | SR | RCC-MR Support S2 | S355 | EN 10025-2 | Applicable | NO | See Annex B1
9 | CLEVIS_F#WGZ6YK | BtP | 061456 | 6LKYLY | --C | 5.600409 | 8 | 44.80327 | SR | RCC-MR Support S2 | S355 | EN 10025-2 | Applicable | NO | See Annex B1
10 | CLEVIS_M#WGZ6WJ | BtP | 061475 | 6LLHRJ | --C | 4.03848 | 8 | 32.30784 | SR | RCC-MR Support S2 | S355 | EN 10025-2 | Applicable | NO | See Annex B1
11 | CLEVIS_FRONT_DOOR#W9CRLH | BtP | 061464 | 6LDT4A | --C | 4.440224 | 2 | 8.880448 | SR | RCC-MR Support S2 | S355 | EN 10025-2 | Applicable | NO | See Annex B1
12 | CLEVIS_FRONT_DOOR_SHIM#7DN3SC | BtP | 064800 | 3Y84TF | --- | 1.600569 | 2 | 3.201138 | SR | RCC-MR Support S2 | S355 | EN 10025-2 | Applicable | NO | See Annex B1
13 | SHAFT_D30#WH3RFF | BtP | 061462 | 6LLA4F | --C | 1.265107 | 20 | 25.30215 | SR | RCC-MR Support S2 | S355 | EN 10025-2 | Applicable | NO | See Annex B1
14 | SHIM_HINGE#6EPF47 | BtP | 061793 | 6QMP52 | --B | 0.951796 | 40 | 38.07184 | SR | RCC-MR Support S2 | S355 | EN 10025-2 | Applicable | NO | See Annex B1
15 | SHIM_RIGHT_DOOR#6P63MM | BtP | 061792 | 6QMNWK | --B | 3.47903 | 4 | 13.91612 | SR | RCC-MR Support S2 | S355 | EN 10025-2 | Applicable | NO | See Annex B1
16 | SHIM_FRONT_LEFT_DOOR#6PDY4T | BtP | 061794 | 6QMP6F | --B | 4.569471 | 1 | 4.569471 | SR | RCC-MR Support S2 | S355 | EN 10025-2 | Applicable | NO | See Annex B1
17 | LEFT_DOOR#WGZ3ZA | BtP | 061487 | 6LLNZQ | --C | 697.6795 | 4 | 2790.718 | SR | RCC-MR Support S2 | S235 | EN10025-2 OR EN10250-2 | Applicable | YES | See Annex B1
18 | RIGHT_DOOR#WGZ45Y | BtP | 061492 | 6LED8G | --C | 718.6933 | 4 | 2874.773 | SR | RCC-MR Support S2 | S235 | EN10025-2 OR EN10250-2 | Applicable | YES | See Annex B1
19 | FRONT_LEFT_DOOR#WH2QCL | BtP | 061493 | 6LEDQ8 | --C | 919.5968 | 1 | 919.5968 | SR | RCC-MR Support S2 | S235 | EN10025-2 OR EN10250-2 | Applicable | YES | See Annex B1
20 | FRONT_RIGHT_DOOR#WH2QAM | BtP | 061494 | 6LEDSD | --C | 906.9225 | 1 | 906.9225 | SR | RCC-MR Support S2 | S235 | EN10025-2 OR EN10250-2 | Applicable | YES | See Annex B1
21 | MASCOT_GRIP#6PE2RC | BtP | 061476 | 6LLK5V | --C | 0.409122 | 6 | 2.454732 | SR | RCC-MR Support S2 | S355 | EN 10025-2 | Applicable | NO | See Annex B1
22 | INTERFACE_PLATE#VUMVLR | BtP | 061473 | 6LLDVK | --C | 0.192171 | 4 | 0.7686839 | SR | RCC-MR Support S2 | S355 | EN 10025-2 | Applicable | NO | See Annex B1
23 | DOOR_SHIM#7XYM7J | BtP | 064802 | 3WDXR8 | --- | 0.5577149 | 8 | 4.461719 | SR | RCC-MR Support S2 | S355 | EN 10025-2 | Applicable | NO | See Annex B1
24 | FRONT_DOOR_SHIM#7CD84K | BtP | 064803 | 3WDYKZ | --- | 0.3232095 | 2 | 0.646419 | SR | RCC-MR Support S2 | S355 | EN 10025-2 | Applicable | NO | See Annex B1
25 | POP_UP_M24#6EP5BD | BtP | 061795 | 6QMP9Y | --B | 0.5593845 | 4 | 2.237538 | SR | RCC-MR Support S2 | 42CrMo4 | EN 10269 +QT | Applicable | NO | See Annex B1
26 | BLOCKING_PIN#W9HTLA | BtP | 061495 | 6LEDTV | --C | 1.803316 | 2 | 3.606632 | SR | RCC-MR Support S2 | S355 | EN 10025-2 | Applicable | NO | See Annex B1
27 | COLLAR#9QFD3U | BtP | 070785 | 9J8XVK | --- | 749.6237 | 1 | 749.6237 | SR | RCC-MR Support S2 | S355 | EN 10025-2 | Applicable | NO | See Annex B1
28 | SPRING_L160_OD32#9QYT7L | BtP | 070786 | 9J8Y72 | --- | 0.4520676 | 10 | 4.520676 | SR | RCC-MR Support S2 | X7CrNiAl17-7 | EN 10088 | NA | NO | NA
29 | SPECIAL_SCREW#9QYT5M | BtP | 070787 | 9J8YD3 | --- | 0.6904064 | 10 | 6.904064 | SR | RCC-MR Support S2 | 42CrMo4 | EN 10269 +QT | Applicable | NO | See Annex B1
30 | BI-HEX_FASTENER-M24X80_4.5_20#6EP6AN | BtP | 061796 | 6QMPAM | --B | 0.4059646 | 4 | 1.623858 | SR | RCC-MR Support S2 | 42CrMo4 | EN 10269 +QT | Applicable | NO | See Annex B1
31 | HANDLE_NORELEM_06914_180101#WGYX57 | STANDARD PART | STANDARD | NA | NA | 1.006672 | 8 | 8.053379 | SR | NA | Steel | NA | NA | NO | NA
32 | GROUT_SIKADUR-42-MP#YLNBDQ | STANDARD PART | STANDARD | NA | NA | 913.3482 | 1 | 913.3482 | SIC-1 | NA | SIKADUR 42 MP | Not part of the scope | Not part of the scope | NO | NA | This component is not included in the scope of PA.P5 It is part of the assembly PA
33 | HEXALOBULAR_SOCKET_CHEESE_HEAD_SCREW_ISO_14580_M4X10#6EPUT7 | STANDARD PART | STANDARD | NA | NA | 0.001672281 | 20 | 0.03344563 | SR | NA | 42CrMo4 | ISO 898 class 10.9 | Measured | NO | See Annex B1
34 | HEXAGON_BOLT_ISO_4017_M36X140#6P6USC | STANDARD PART | STANDARD | NA | NA | 1.574011 | 8 | 12.59209 | SIC-1 | NA | 42CrMo4 | RM 5151 | Measured | NO | See Annex B1
35 | HEXAGON_BOLT_ISO_4017_M42X160#6EPECK | STANDARD PART | STANDARD | NA | NA | 2.474554 | 40 | 98.98217 | SIC-1 | NA | 42CrMo4 | RM 5151 | Measured | NO | See Annex B1
36 | CYLINDER_HEAD_SCREW_ISO_4762_M5X12#4XHG6U | STANDARD PART | STANDARD | NA | NA | 0.003765457 | 32 | 0.1204946 | SR | NA | 42CrMo4 | ISO 898 class 10.9 | Measured | NO | See Annex B1
37 | CYLINDER_HEAD_SCREW_ISO_4762_M5X16#4BY3X4 | STANDARD PART | STANDARD | NA | NA | 0.004381995 | 20 | 0.0876399 | SR | NA | 42CrMo4 | ISO 898 class 10.9 | Measured | NO | See Annex B1
38 | CYLINDER_HEAD_SCREW_ISO_4762_M5X30#C7DPYN | STANDARD PART | STANDARD | NA | NA | 0.006539876 | 8 | 0.05231901 | SR | NA | 42CrMo4 | ISO 898 class 10.9 | Measured | NO | See Annex B1
39 | CYLINDER_HEAD_SCREW_ISO_4762_M10X35#57DV5J | STANDARD PART | STANDARD | NA | NA | 0.03489704 | 76 | 2.652175 | SR | NA | 42CrMo4 | ISO 898 class 10.9 | Measured | NO | See Annex B1
40 | CYLINDER_HEAD_SCREW_ISO_4762_M10X40#57D9SQ | STANDARD PART | STANDARD | NA | NA | 0.03797973 | 16 | 0.6076757 | SR | NA | 42CrMo4 | ISO 898 class 10.9 | Measured | NO | See Annex B1
41 | CYLINDER_HEAD_SCREW_ISO_4762_M10X50#6EPEF6 | STANDARD PART | STANDARD | NA | NA | 0.04414511 | 8 | 0.3531609 | NSR | NA | 42CrMo4 | ISO 898 class 10.9 | Measured | NO | See Annex B1
42 | CYLINDER_HEAD_SCREW_ISO_4762_M10X60#57EU56 | STANDARD PART | STANDARD | NA | NA | 0.05031048 | 2 | 0.100621 | SR | NA | 42CrMo4 | ISO 898 class 10.9 | Measured | NO | See Annex B1
43 | CYLINDER_HEAD_SCREW_ISO_4762_M16X50#58B6Q7 | STANDARD PART | STANDARD | NA | NA | 0.1240277 | 160 | 19.84444 | SR | NA | 42CrMo4 | ISO 898 class 10.9 | Measured | NO | See Annex B1
44 | CYLINDER_HEAD_SCREW_ISO_4762_M24X70#6QJC9H | STANDARD PART | STANDARD | NA | NA | 0.4074539 | 16 | 6.519263 | SR | NA | 42CrMo4 | ISO 898 class 10.9 | Measured | NO | See Annex B1
45 | CYLINDER_HEAD_SCREW_ISO_4762_M48X180#4Q2FA7 | STANDARD PART | STANDARD | NA | NA | 3.819634 | 36 | 137.5068 | SIC-1 | NA | 42CrMo4 | RM 5151 | Measured | NO | See Annex B1
46 | HEXAGON_THIN_NUT_ISO_4035_M20#5Z24LC | STANDARD PART | STANDARD | NA | NA | 0.04110354 | 20 | 0.8220708 | SR | NA | 42CrMo4 | ISO 898 class 10.9 | Measured | NO | See Annex B1
47 | HEXAGON_NUT_ISO_4032_M24#4AS58H | STANDARD PART | STANDARD | NA | NA | 0.1295379 | 40 | 5.181515 | SIC-1 | NA | 42CrMo4 | RM 5151 | Measured | NO | See Annex B1
48 | WASHER_ISO_7089_10#6QKYE5 | STANDARD PART | STANDARD | NA | NA | 0.003502021 | 84 | 0.2941698 | SR | NA | 42CrMo4 | ISO 898 class 10.9 | Measured | NO | See Annex B1
49 | WASHER_ISO_7089_16#57AUT9 | STANDARD PART | STANDARD | NA | NA | 0.01112999 | 160 | 1.780799 | SR | NA | 42CrMo4 | ISO 898 class 10.9 | Measured | NO | See Annex B1
50 | WASHER_ISO_7089_20#54XC9Q | STANDARD PART | STANDARD | NA | NA | 0.01690604 | 20 | 0.3381207 | SR | NA | 42CrMo4 | ISO 898 class 10.9 | Measured | NO | See Annex B1
51 | WASHER_ISO_7089_24#6EKWLT | STANDARD PART | STANDARD | NA | NA | 0.03192163 | 56 | 1.787611 | SR | NA | 42CrMo4 | ISO 898 class 10.9 | Measured | NO | See Annex B1
52 | WASHER_ISO_7089_42#6JTNNL | STANDARD PART | STANDARD | NA | NA | 0.1974309 | 40 | 7.897236 | SIC-1 | NA | 42CrMo4 | RM 5151 | Measured | NO | See Annex B1