## Sheet1
Item | Part Name | Part Type | Drawing Number | Drawing SMDD ID | Revision Drawing | Mass (Kg) | Quantity | Total Mass (Kg) | Safety Classification | RCC-MR Classification | Material | RPS (Reference Procurement Specification) or EN / Equivalent standard for material | Impurities Requirement | Magnetic requirement applicability following Annex-B | Coating | Note
NA | BOTTOM_PMS_04_ASSEMBLY#4Z6XEB | Assembly | 057906 | 7G26YW | --B |  | 1 | 18879.88 | SIC-1
1 | BOTTOM_PMS_04_OUTSIDE#6FQ3GD | BtP | 063237 | 68GPPD | --A | 7595.637 | 1 | 7595.637 | SIC-1 | RCC-MR Support S1 | S235 | See Annex B1 | Applicable | YES | See Annex B1
2 | BOTTOM_PMS_04_INSIDE#6FQ3L7 | BtP | 063239 | 68GQBP | --A | 5900.246 | 1 | 5900.246 | SIC-1 | RCC-MR Support S1 | S235 | See Annex B1 | Applicable | YES | See Annex B1
3 | CABLE_SUPPORT#6ET9X3 | BtP | 070036 | 99X4S9 | --- | 0.204717 | 1 | 0.204717 | NA | NA | X2CrNi18-9 | EN 10088 | Applicable | NO | NA
4 | CABLE_SUPPORT_2#6P9M6L | BtP | 070034 | 99X44N | --- | 0.204717 | 1 | 0.204717 | NA | NA | X2CrNi18-9 | EN 10088 | Applicable | NO | NA
5 | CABLE_SUPPORT_3#6X5EY6 | BtP | 063256 | 6A3RRV | --A | 0.204717 | 2 | 0.409434 | NA | NA | X2CrNi18-9 | EN 10088 | Applicable | NO | NA
6 | COPPER_PLATE_PMS_2#4J6DWE | BtP | 063257 | 6A3TZ8 | --A | 3.564175 | 2 | 7.12835 | NA | NA | Cu | C10300 or C10200 | Applicable | NO | NA
7 | OUTSIDE_SHIMS_BSV_BLV_SIDE#6PBK7T | BtP | 063252 | 6A3NJ4 | --A | 101.8506 | 2 | 203.7012 | SIC-1 | RCC-MR Support S1 | CuAl10Ni5Fe4 | EN 12163 R740 | Applicable | NO | NA
8 | SHORT_PILAR_SUPPORT_OBLONG_X#QZAG3D | BtP | 063242 | 68GRMU | --A | 539.2151 | 1 | 539.2151 | SIC-1 | RCC-MR Support S1 | S355 | RM 1135 | Applicable | NO | See Annex B1
9 | SHORT_PILAR_SUPPORT#QZAG5C | BtP | 063245 | 68GRRW | --A | 543.27 | 1 | 543.27 | SIC-1 | RCC-MR Support S1 | S355 | RM 1135 | Applicable | NO | See Annex B1
10 | ACCC_3_ASSEMBLY | Sub-Assembly | 063364 | 5XX635 | --A | 3604.818 | 1 | 3604.818 | NA | NA | NA | #N/A | NA | NA | NA
11 | EPOXY_RING#226CT5 | BtP | 062057 | 6UKVH5 | --- | 0.002895292 | 4 | 0.01158117 | NA | NA | G11 Glass-Epoxy | See Annex B2 | NA | NO | See Annex B2
12 | EPOXY_WASHER#226CV6 | BtP | 062058 | 6UKWDC | --- | 0.001074425 | 4 | 0.004297699 | NA | NA | G11 Glass-Epoxy | See Annex B2 | NA | NO | See Annex B2
13 | PMS_RING_SPACER_BOTTOM#5XZWT3 | BtP | 063250 | 68GT5M | --A | 13.43209 | 20 | 268.6419 | SIC-1 | RCC-MR Support S1 | X2CrNiMo17-12-2 | RM 3332 | Applicable | NO | NA
14 | POSITION_STEEL_PIN_D60_L130#5WMUKZ | BtP | 063241 | 68GR33 | --A | 2.804951 | 8 | 22.43961 | SIC-1 | RCC-MR Support S1 | X6NiCrTiMoVB25-15-2 | RM 3521 | Applicable | NO | NA
15 | INSULATING_PLATE_BOTTOM#226CX3 | BtP | 070071 | 9A67GG | --- | 0.2428582 | 2 | 0.4857165 | NA | NA | G11 Glass-Epoxy | See Annex B2 | NA | NO | See Annex B2
16 | SUPPORT#6LM2W8 | BtP | 062841 | 4V5YW7 | --- | 1.624453 | 1 | 1.624453 | NA | NA | X2CrNi18-9 | EN 10088 | Applicable | NO | NA
17 | SUPPORT_2#6LERF2 | BtP | 062842 | 4V5ZXX | --- | 1.624453 | 1 | 1.624453 | NA | NA | X2CrNi18-9 | EN 10088 | Applicable | NO | NA
18 | SUPPORT_3#6X5EW5 | BtP | 063255 | 6A3QA8 | --A | 1.881413 | 2 | 3.762826 | NA | NA | X2CrNi18-9 | EN 10088 | Applicable | NO | NA
19 | BOTTOM_PMS_04_PLATE_4R#AWXK6F | BtP | 073328 | BF79US | --- | 13.0835 | 1 | 13.0835 | NA | NA | X2CrNiMo17-12-2 | EN 10088 +AT | Applicable | NO | NA
20 | BOTTOM_PMS_04_PLATE_4L#AWXK9Y | BtP | 073329 | BF7GD8 | --- | 12.16049 | 1 | 12.16049 | NA | NA | X2CrNiMo17-12-2 | EN 10088 +AT | Applicable | NO | NA
21 | EXCENTRIC_INSERT_M42-M76#AMXW64 | BtP | 073101 | AULTJQ | --- | 1.869115 | 16 | 29.90585 | NA | NA | Inconel 718 | EN 10095 +AT | Applicable | NO | NA
22 | ELECTRICAL_CONNECTOR_ENG_CD_1099369_D#4GYN8A | STANDARD PART | STANDARD | NA | NA | 0.4516127 | 2 | 0.9032255 | SIC-1 | NA | Al alloy 6061-T6 | NA | NA | NO | NA
23 | CLAMPING_PIN_ISO_8752_14X35#7CB7QV | STANDARD PART | STANDARD | NA | NA | 0.02663067 | 16 | 0.4260908 | SIC-1 | NA | Inconel 718 | EN 10095 | Measured | NO | NA
24 | CYLINDER_HEAD_SCREW_ISO_4762_M12X55#6QKKX4 | STANDARD PART | STANDARD | NA | NA | 0.06984074 | 4 | 0.279363 | SIC-1 | NA | X2CrNiMo17-12-2 | RM 3332 | Measured | NO | NA
25 | CYLINDER_HEAD_SCREW_ISO_4762_M20X55#5Z4C4E | STANDARD PART | STANDARD | NA | NA | 0.2250052 | 48 | 10.80025 | SIC-1 | NA | 42CrMo4 | RM 5151 | Measured | NO | See Annex B1
26 | INSERT_SS_KOBSERT_TYPE_1030_M12#BVFK7U | STANDARD PART | STANDARD | NA | NA | 0.01723248 | 6 | 0.1033949 | SIC-1 | NA | X2CrNiMo17-12-2 | RM 3332 | Measured | NO | NA
27 | HEXAGON_BOLT_ISO_4017_M4X20#4D6KVU | STANDARD PART | STANDARD | NA | NA | 0.002851563 | 24 | 0.06843751 | NA | NA | 42CrMo4 | ISO 898 class 10.9 | Measured | NO | See Annex B1
28 | HEXAGON_BOLT_ISO_4017_M10X30#4D6KZW | STANDARD PART | STANDARD | NA | NA | 0.02925773 | 16 | 0.4681237 | SIC-1 | NA | 42CrMo4 | RM 5151 | Measured | NO | See Annex B1
29 | HEXAGON_BOLT_ISO_4017_M10X40#8EDC28 | STANDARD PART | STANDARD | NA | NA | 0.03542311 | 36 | 1.275232 | SIC-1 | NA | 42CrMo4 | RM 5151 | Measured | NO | See Annex B1
30 | HEXAGON_BOLT_ISO_4017_M12X30#6K3JXY | STANDARD PART | STANDARD | NA | NA | 0.04266903 | 8 | 0.3413523 | SIC-1 | NA | 42CrMo4 | RM 5151 | Measured | NO | See Annex B1
31 | HEXAGON_BOLT_ISO_4017_M12X60#AAJ9FU | STANDARD PART | STANDARD | NA | NA | 0.06930346 | 4 | 0.2772138 | NA | NA | 42CrMo4 | ISO 898 class 10.9 | Measured | NO | See Annex B1
32 | HEXAGON_BOLT_ISO_4017_M42X130#4FPPBW | STANDARD PART | STANDARD | NA | NA | 2.148283 | 12 | 25.77939 | SIC-1 | NA | 42CrMo4 | RM 5151 | Measured | NO | See Annex B1
33 | HEXAGON_HEAD_BOLT_ISO_4014_M42X230#C6UD6Q | STANDARD PART | STANDARD | NA | NA | 3.269435 | 20 | 65.3887 | SIC-1 | NA | BUMAX Nitro | Strength class 109 | Measured | NO | NA
34 | HEXAGON_NUT_ISO_4032_M4#4D6K3X | STANDARD PART | STANDARD | NA | NA | 0.0008211125 | 24 | 0.0197067 | NA | NA | 42CrMo4 | ISO 898 class 10.9 | Measured | NO | See Annex B1
35 | HEXAGON_NUT_ISO_4032_M12#5MWWXM | STANDARD PART | STANDARD | NA | NA | 0.01657075 | 4 | 0.06628302 | NA | NA | 42CrMo4 | ISO 898 class 10.9 | Measured | NO | See Annex B1
36 | HEXAGON_NUT_ISO_4032_M42#AL2VQX | STANDARD PART | STANDARD | NA | NA | 0.6804222 | 20 | 13.60844 | SIC-1 | NA | BUMAX Nitro | Strength class 109 | Measured | NO | NA
37 | DISC_SPRING_DIN_2093_B_25_-_1.6#AAJ4KR | STANDARD PART | STANDARD | NA | NA | 0.002651386 | 8 | 0.02121109 | SIC-1 | NA | 42CrMo4 | RM 5151 | Measured | NO | See Annex B1
38 | WASHER_ISO_7089_4#4D6JX5 | STANDARD PART | STANDARD | NA | NA | 0.0003005231 | 48 | 0.01442511 | NA | NA | 42CrMo4 | ISO 898 class 10.9 | Measured | NO | See Annex B1
39 | WASHER_ISO_7089_10#54XAVN | STANDARD PART | STANDARD | NA | NA | 0.003502021 | 52 | 0.1821051 | SIC-1 | NA | 42CrMo4 | RM 5151 | Measured | NO | See Annex B1
40 | WASHER_ISO_7089_12#6PE2T9 | STANDARD PART | STANDARD | NA | NA | 0.006163944 | 16 | 0.0986231 | SIC-1 | NA | 42CrMo4 | RM 5151 | Measured | NO | See Annex B1
41 | WASHER_ISO_7089_20#54XC9Q | STANDARD PART | STANDARD | NA | NA | 0.01690604 | 48 | 0.8114897 | SIC-1 | NA | 42CrMo4 | RM 5151 | Measured | NO | See Annex B1
42 | WASHER_ISO_7089_42#AL2VJ2 | STANDARD PART | STANDARD | NA | NA | 0.1994429 | 52 | 10.37103 | SIC-1 | NA | BUMAX Nitro | Strength class 109 | Measured | NO | NA