## Sheet1
Item | Part Name | Part Type | Drawing Number | Drawing SMDD ID | Revision Drawing | Mass (Kg) | Quantity | Total Mass (Kg) | Safety Classification | RCC-MR Classification | Material | RPS (Reference Procurement Specification) or EN / Equivalent standard for material | Impurities Requirement | Magnetic requirement applicability following Annex-B | Coating | Note
NA | SIDE_PMS_4L_ASSEMBLY#6FQDCV | Assembly | 057918 | 7FZ5M8 | --C |  | 1 | 13553.42 | SIC-2
1 | GUIDING_SUPPORT_4L#G9ET4Y | BtP | 062662 | 4K7LJG | --A | 291.0624 | 1 | 291.0624 | SIC-2 | RCC-MR Support S1 | S355 | RM 1135 | Applicable | NO | See Annex B1
2 | PMS_RING_SPACER#YQW474 | BtP | 062054 | 6UKUAC | --- | 15.6267 | 18 | 281.2806 | SR | RCC-MR Support S2 | X2CrNiMo17-12-2 | EN 10088 +AT | Applicable | NO | NA
3 | PMS_LINE_COLUMN07#6FQ6LE | BtP | 062661 | 4JYZSJ | --B | 1119.603 | 1 | 1119.603 | SIC-2 | RCC-MR Support S1 | S355 | RM 1135 | Applicable | NO | See Annex B1
4 | SHIM_GUIDING_STRUCT_COLUMN#2XPEMW | BtP | 065652 | 3Y7M4U | --A | 8.998315 | 1 | 8.998315 | SIC-2 | RCC-MR Support S1 | S355 | RM 1135 | Applicable | NO | See Annex B1
5 | SIDE_PMS_4L_INSIDE#6FQ6E5 | BtP | 062659 | 4JYZ7U | --B | 4446.201 | 1 | 4446.201 | SR | RCC-MR Support S2 | Iron | See Annex B1 | Applicable | YES | See Annex B1
6 | SIDE_PMS_4L_OUTSIDE#6FQ6JF | BtP | 062660 | 4JYZNL | --A | 4547.422 | 1 | 4547.422 | SIC-2 | RCC-MR Support S1 | S235 | See Annex B1 | Applicable | YES | See Annex B1
7 | SIDE_PMS_4L_PE_SHIELDING#Q5A7CX | BtP | 062663 | 4K7M4F | --A | 676.1899 | 1 | 676.1899 | NSR | NA | PE | See Annex B1 | NA | NO | NA
8 | SIDE_PMS_4L_CASING#5SSWB9 | BtP | 062664 | 4K7MVT | --B | 114.7571 | 1 | 114.7571 | NSR | RCC-MR Support S2 | X2CrNi18-9 | EN 10088 | Applicable | NO | NA
9 | SIDE_PMS_4L_LEAD_PLATE#Q5E9K2 | BtP | 062664 | 4K7MVT | --B | 1791.384 | 1 | 1791.384 | NSR | NA | Lead | See Annex B1 | NA | NO | NA
10 | XUP_110_0700_ALFATEC_RAIL_L#223DQU | BtP | 062665 | 4K7PQS | --B | 79.51884 | 1 | 79.51884 | NSR | NA | S355 | EN 10025-2 | Applicable | NO | See Annex B1
11 | SIDE_PMS_4L_PE_CLOSING_EDGE_01#5UW6VY | BtP | 062666 | 4K7Q8A | --A | 4.498567 | 1 | 4.498567 | NSR | RCC-MR Support S2 | X2CrNiMo17-12-2 | EN 10088 +AT | Applicable | NO | NA
12 | SIDE_PMS_4L_PE_CLOSING_EDGE_02#5UW6XZ | BtP | 062667 | 4K7T6Y | --A | 2.980437 | 1 | 2.980437 | NSR | RCC-MR Support S2 | X2CrNiMo17-12-2 | EN 10088 +AT | Applicable | NO | NA
13 | SIDE_PMS_4L_PE_CLOSING_EDGE_03#5UW6Z2 | BtP | 062668 | 4K7TXC | --A | 5.905367 | 1 | 5.905367 | NSR | RCC-MR Support S2 | X2CrNiMo17-12-2 | EN 10088 +AT | Applicable | NO | NA
14 | SIDE_PMS_4L_PE_CLOSING_EDGE_04#5UW733 | BtP | 062669 | 4K7U3S | --A | 5.965522 | 1 | 5.965522 | NSR | RCC-MR Support S2 | X2CrNiMo17-12-2 | EN 10088 +AT | Applicable | NO | NA
15 | SIDE_PMS_4L_PE_CLOSING_EDGE_05#5UW754 | BtP | 062671 | 4K7UEC | --A | 10.75722 | 1 | 10.75722 | NSR | RCC-MR Support S2 | X2CrNiMo17-12-2 | EN 10088 +AT | Applicable | NO | NA
16 | SIDE_PMS_4L_PE_CLOSING_EDGE_06#5RHAJ2 | BtP | 062672 | 4K7UGB | --A | 12.25673 | 1 | 12.25673 | NSR | RCC-MR Support S2 | X2CrNiMo17-12-2 | EN 10088 +AT | Applicable | NO | NA
17 | SIDE_PMS_4L_PE_CLOSING_EDGE_07#5UVLVP | BtP | 062673 | 4K7UK2 | --A | 0.2323929 | 1 | 0.2323929 | NSR | RCC-MR Support S2 | X2CrNiMo17-12-2 | EN 10088 +AT | Applicable | NO | NA
18 | SIDE_PMS_4L_PE_CLOSING_EDGE_08#5UVLS8 | BtP | 062678 | 4D4ZFU | --A | 0.214357 | 1 | 0.214357 | NSR | RCC-MR Support S2 | X2CrNiMo17-12-2 | EN 10088 +AT | Applicable | NO | NA
19 | SIDE_PMS_4L_PE_CLOSING_EDGE_09#5UVLQD | BtP | 062679 | 4D4ZNG | --A | 0.08526096 | 1 | 0.08526096 | NSR | RCC-MR Support S2 | X2CrNiMo17-12-2 | EN 10088 +AT | Applicable | NO | NA
20 | SIDE_PMS_4L_PE_CLOSING_EDGE_10#5LCFDQ | BtP | 062680 | 4D4ZPY | --A | 0.1360045 | 1 | 0.1360045 | NSR | RCC-MR Support S2 | X2CrNiMo17-12-2 | EN 10088 +AT | Applicable | NO | NA
21 | SIDE_PMS_4L_PE_CLOSING_EDGE_11#5LCGYS | BtP | 062682 | 4D524Y | --A | 0.03667016 | 1 | 0.03667016 | NSR | RCC-MR Support S2 | X2CrNiMo17-12-2 | EN 10088 +AT | Applicable | NO | NA
22 | POSITION_STEEL_PIN_D24_L40#C4ZVGF | BtP | 074154 | CUFNCH | --- | 0.1136037 | 8 | 0.9088296 | NSR | NA | X6NiCrTiMoVB25-15-2 | EN 10269 +QT | Applicable | NO | NA
23 | POSITION_STEEL_PIN_D36_L83#436FJS | BtP | 062551 | 4CZ4E6 | --A | 0.6013535 | 2 | 1.202707 | SIC-2 | RCC-MR Support S1 | X6NiCrTiMoVB25-15-2 | RM 3521 | Applicable | NO | NA
24 | POSITION_STEEL_PIN_D50_L97#5WMT9G | BtP | 062552 | 4D8DKM | --A | 1.322709 | 6 | 7.936251 | NSR | RCC-MR Support S2 | X6NiCrTiMoVB25-15-2 | EN 10269 +QT | Applicable | NO | NA
25 | HEXAGON_BOLT_ISO_4017_M5X12#5XXEPV | STANDARD PART | STANDARD | NA | NA | 0.003283648 | 35 | 0.1149277 | NSR | NA | 42CrMo4 | ISO 898 class 10.9 | Measured | NO | See Annex B1
26 | HEXAGON_BOLT_ISO_4017_M6X16#6LJMJW | STANDARD PART | STANDARD | NA | NA | 0.006141286 | 26 | 0.1596734 | NSR | NA | 42CrMo4 | ISO 898 class 10.9 | Measured | NO | See Annex B1
27 | HEXAGON_BOLT_ISO_4017_M24X70#6EKX2U | STANDARD PART | STANDARD | NA | NA | 0.3780036 | 27 | 10.2061 | NSR | NA | 42CrMo4 | ISO 898 class 10.9 | Measured | NO | See Annex B1
28 | HEXAGON_BOLT_ISO_4017_M24X120#AQCJEM | STANDARD PART | STANDARD | NA | NA | 0.5612283 | 13 | 7.295968 | NSR | NA | X2CrNiMo17-12-2 | ISO 3506 class A4-70 | Measured | NO | NA
29 | HEXAGON_BOLT_ISO_4017_M36X130#4AWHLS | STANDARD PART | STANDARD | NA | NA | 1.494108 | 28 | 41.83503 | SIC-2 | NA | 42CrMo4 | RM 5151 | Measured | NO | See Annex B1
30 | CYLINDER_HEAD_SCREW_ISO_4762_M8X70#47Y5L9 | STANDARD PART | STANDARD | NA | NA | 0.03483109 | 22 | 0.7662839 | NSR | NA | 42CrMo4 | ISO 898 class 10.9 | Measured | NO | See Annex B1
31 | HEXAGON_HEAD_BOLT_ISO_4014_M24X90#4EEUWS | STANDARD PART | STANDARD | NA | NA | 0.4492305 | 4 | 1.796922 | SIC-2 | NA | 42CrMo4 | RM 5151 | Measured | NO | See Annex B1
32 | HEXAGON_HEAD_BOLT_ISO_4014_M42X220#AL2VNY | STANDARD PART | STANDARD | NA | NA | 3.15957 | 18 | 56.87225 | NSR | NA | BUMAX Nitro | Strength class 109 | Measured | NO | NA
33 | WASHER_ISO_7089_5#5XXEKT | STANDARD PART | STANDARD | NA | NA | 0.0004313889 | 35 | 0.01509861 | NSR | NA | 42CrMo4 | ISO 898 class 10.9 | Measured | NO | See Annex B1
34 | WASHER_ISO_7089_6#55332G | STANDARD PART | STANDARD | NA | NA | 0.0009881923 | 26 | 0.025693 | NSR | NA | 42CrMo4 | ISO 898 class 10.9 | Measured | NO | See Annex B1
35 | WASHER_ISO_7089_24#6EKWLT | STANDARD PART | STANDARD | NA | NA | 0.03192163 | 31 | 0.9895705 | SIC-2 | NA | 42CrMo4 | RM 5151 | Measured | NO | See Annex B1
36 | WASHER_ISO_7089_36#6DT4NN | STANDARD PART | STANDARD | NA | NA | 0.0906537 | 28 | 2.538304 | SIC-2 | NA | 42CrMo4 | RM 5151 | Measured | NO | See Annex B1
37 | WASHER_ISO_7089_42#AL2VJ2 | STANDARD PART | STANDARD | NA | NA | 0.1994429 | 36 | 7.179945 | NSR | NA | BUMAX Nitro | Strength class 109 | Measured | NO | NA
38 | WASHER_ISO_7093-1_24#AQD6WE | STANDARD PART | STANDARD | NA | NA | 0.141972 | 13 | 1.845636 | SR | NA | X2CrNiMo17-12-2 | ISO 3506 class A4-70 | Measured | NO | NA
39 | HEXAGON_NUT_ISO_4032_M42#AL2VQX | STANDARD PART | STANDARD | NA | NA | 0.6804222 | 18 | 12.2476 | NSR | NA | BUMAX Nitro | Strength class 109 | Measured | NO | NA